## Sheet1
Mineral | Mr (g/mol) | Cp (J/kmol) | Cp (J/kg) *10^3 | Tm (K) | T0 (K) | Hm kcal | Hm (kJ/mol) | Hm (J/kmol) | Cp L (J/kmol) | Tv | Eiv (J/kmol) | Eiv (J/kg) *10^5 | Hf (kJ/mol) | Ecv (J/kg) *10^6
Albite | 262.224 | 205.1 | 0.7821557 | 1391 | 298 | 13.556 | 56.718304 | 56718304 | 359 | 1700 | 57053409.3 | 2.175751 | 3935.115 | 15.00669
Andalusite | 162.046 | 115.7 | 0.7139948 | 1472.824 | 298 |  | 59.9479 | 59947900.4 | 202.5173 | 1800 | 60150086.3 | 3.711914 | 2592.08 | 15.99595
Anorthite | 278.18 | 166.908 | 0.6 | 1826.15 | 298 |  | 32.4 | 32400000 | 292.15 | 2231.815 | 32773575.6 | 1.178143 | 100.1 | 0.359839
Augite | 236.362 | 189.0896 | 0.8 | 1455.15 | 298 |  | 59.9479 | 59947900.4 | 330.9759 | 1778.4 | 60273693.5 | 2.550059 | 2771.331 | 11.72494
Calcite | 100.089 | 83.5 | 0.8342575 | 1500 | 298 |  | 60 | 60000000 | 146.1555 | 1833.214 | 60149068.0 | 6.009558 | 1206 | 12.04928
Coesite | 60.085 | 79 | 1.314804 | 2723 | 298 | 6.55 | 27.4052 | 27405200 | 138.2789 | 3327.894 | 27680419.0 | 4.606877 | 907.8 | 15.1086
Corundum | 101.92 | 42.8064 | 0.42 | 2313 | 298 |  | 59.9479 | 59947900.4 | 74.92685 | 2826.815 | 60072653.8 | 5.894099 | 1675.3 | 16.4374
Cristobalite | 60.085 | 48.51395 | 0.8074219 | 1996 | 298 | 1.95 | 8.1588 | 8158800 | 84.91715 | 2439.396 | 8278828.6 | 1.377853 | 908.35 | 15.11775
Diopside | 216.56 | 166.5 | 0.76884 | 1664 | 298 | 18.5 | 77.404 | 77404000 | 291.4359 | 2033.645 | 77739166.8 | 3.589729 | 2932.7 | 13.54221
Dolomite | 184.411 | 157.5 | 0.8540705 | 1664.15 | 298 |  | 59.9479 | 59947900.4 | 275.6826 | 2033.828 | 60264982.8 | 3.267971 | 2330.09 | 12.63531
Enstatite | 100.396 | 82.1 | 0.8177617 | 1830 | 298 | 14.7 | 61.5048 | 61504800 | 143.705 | 2236.52 | 61688996.2 | 6.144567 | 2771.331 | 27.604
Fayalite | 203.778 | 164.5348 | 0.8074219 | 1490 |  | 22.03 | 92.17352 | 92173520 | 287.9961 | 1820.992 | 92514001.3 | 4.539941 | 1478.17 | 7.253825
Forsterite | 140.708 | 117.9 | 0.8379054 | 2163 | 298 |  | 114 | 114000000 | 206.3681 | 2643.494 | 114319042.1 | 8.124559 | 2176.93 | 15.47126
Grossular garnet | 450.454 | 330.1 | 0.7328162 | 1843 | 298 |  | 59.9479 | 59947900.4 | 577.7957 | 2252.408 | 60694459.2 | 1.347406 | 6672 | 14.81172
Gypsum | 172.19 | 187.6871 | 1.09 | 423 | 298 |  | 59.9479 | 59947900.4 | 328.5211 | 516.9662 | 60002231.1 | 3.484652 | 2024.1 | 11.75504
Hematite | 159.7 | 103.9 | 0.67 | 3122 | 298 |  | 59.9479 | 59947900.4 | 181.863 | 3815.528 | 60367441.1 | 3.780053 | 825.5 | 5.169067
Ilmenite | 151.71 | 99.5 | 0.6558566 | 1640 | 298 | 21.67 | 90.66728 | 90667280 | 174.1614 | 2004.313 | 90864258.3 | 5.989339 | 1234.08 | 8.134467
Jadeite | 202.14 | 163.2123 | 0.8074219 | 1423 | 298 |  | 59.9479 | 59947900.4 | 285.6812 | 1739.109 | 60221820.4 | 2.979213 | 3011 | 14.89562
Kyanite | 162.046 | 130.8395 | 0.8074219 | 1472.824 | 298 |  | 59.9479 | 59947900.4 | 229.017 | 1800 | 60176542.6 | 3.713547 | 2594.34 | 16.0099
Magnetite | 231.55 | 150.8 | 0.67 | 1863.15 | 298 |  | 59.9479 | 59947900.4 | 263.9551 | 2277.035 | 60293171.9 | 2.603894 | 1120.89 | 4.840812
Microcline | 278.337 | 202.4 | 0.727176 | 1243 | 298 |  | 59.9479 | 59947900.4 | 354.274 | 1519.123 | 60236991.5 | 2.164175 | 2323.1 | 8.346357
Nepheline | 142.055 | 114.6983 | 0.8074219 | 1375 | 298 |  | 59.9479 | 59947900.4 | 200.764 | 1680.446 | 60132753.0 | 4.233061 | 2771.331 | 19.50886
Oligoclase | 265.42 | 205.1 | 0.7727375 | 1391 |  |  | 56.718304 | 56718304 | 359 | 1700 | 57114529.1 | 2.151855 | 3794.0512 | 14.29452
Orthoclase | 278.33 | 222.664 | 0.8 | 1450.15 | 298 |  | 59.9479 | 59947900.4 | 389.7434 | 1772.29 | 60329994.5 | 2.167571 | 3921.2 | 14.08831
Periclase | 40.3 | 37.8 | 0.9379653 | 3548 | 298 |  | 59.9479 | 59947900.4 | 66.16382 | 4336.161 | 60122898.1 | 14.91883 | 601.25 | 14.91935
Perovskite | 135.978 | 109.7916 | 0.8074219 | 2188 | 298 |  | 59.9479 | 59947900.4 | 192.1755 | 2674.047 | 60248812.9 | 4.430777 | 1662.7 | 12.22771
Pyrite | 119.99 | 96.88256 | 0.8074219 | 589.1294 | 298 |  | 59.9479 | 59947900.4 | 169.5799 | 720 | 59998298.7 | 5.000275 | 167.36 | 1.394783
Quartz | 60.085 | 44.59 | 0.7421153 | 1700 | 298 |  | 9.395 | 9395000 | 78.04881 | 6303 | 9816773.8 | 1.633814 | 910.86 | 15.15952
Ruby | 101.92 | 82.29244 | 0.8074219 | 2323 | 298 |  | 59.9479 | 59947900.4 | 144.0419 | 2839.037 | 60188873.4 | 5.905502 | 1675.7 | 16.44133
Rutile | 79.899 | 55.1 | 0.6896206 | 2103 | 298 |  | 59.9479 | 59947900.4 | 96.44515 | 2570.165 | 60092411.7 | 7.521047 | 944 | 11.81492
Sapphire | 101.92 | 82.29244 | 0.8074219 | 2323 | 298 |  | 59.9479 | 59947900.4 | 144.0419 | 2839.037 | 60188873.4 | 5.905502 | 1675.7 | 16.44133
Serpentine | 277.15 | 302.0935 | 1.09 | 1763 | 298 |  | 59.9479 | 59947900.4 | 528.7741 | 2154.637 | 60597554.8 | 2.186453 | 8903 | 32.1234
Sillimanite | 162.046 | 130.8395 | 0.8074219 | 1472.824 | 298 |  | 59.9479 | 59947900.4 | 229.017 | 1800 | 60176542.6 | 3.713547 | 2592.08 | 15.99595
Spinel | 142.273 | 115.9 | 0.814631 | 2408 | 298 |  | 59.9479 | 59947900.4 | 202.8674 | 2942.919 | 60300966.9 | 4.238398 | 2301.61 | 16.17742
Stishovite | 60.085 | 44.59 | 0.7421153 | 1700 | 298 |  | 59.9479 | 59947900.4 | 78.04881 | 2077.642 | 60039890.0 | 9.992492 | 910.86 | 15.15952
Titanium | 47.867 |  | 5.23 | 1941 | 298 |  | 15.45 | 15450000 | 33510 | 3287 | 60554460 | 12.65057 | 468 | 22.42766
Topaz | 180.03 | 158.4264 | 0.88 | 1774.728 | 298 |  | 59.9479 | 59947900.4 | 277.3041 | 2168.97 | 60291178.0 | 3.348952 | 3084.45 | 17.13298
Tourmaline | 1054 | 851.0227 | 0.8074219 | 1125 | 298 |  | 59.9479 | 59947900.4 | 1489.601 | 1374.91 | 61023962.5 | 0.578975 | 15209.37 | 14.43014
Tremolite | 812.409 | 655.9568 | 0.8074219 | 1313 | 298 |  | 59.9479 | 59947900.4 | 1148.164 | 1604.673 | 60948585.0 | 0.7502205 | 12299.2 | 15.13917
Wollastonite | 116.164 | 97.57776 | 0.84 | 1817 | 298 | 6.55 | 62 | 62000000 | 170.7968 | 2220.633 | 62217159.8 | 5.355976 | 89.61 | 0.7714094
|  | 163.9797 | 0.9129472 | 1770.577 |  | 13.18825 | 58.06602 | 58066015.4 | 1117.599 | 2292.402 | 59504984.0 | 4.397928 | 2739.316 | 13.69796

## Sheet2
mineral | # of Ca | # of Na | # of K | # of Mg | # of Fe | # of Al | # of Ti | # of Si | # of O | # of H | # of S | Mr
augite | 0.9 | 0.1 |  | 0.9 | 0.2 | 0.4 | 0.1 | 1.9 | 6 |  |  | 236.362
corundum | [5 empty] | 2 |  |  | 3 |  |  | 101.92
gypsum | 1 | [7 empty] | 6 | 4 | 1 | 172.19
hematite |  |  |  |  | 2 |  |  |  | 3 |  |  | 159.7
magnetite |  |  |  |  | 3 |  |  |  | 4 |  |  | 231.55
orthoclase |  |  | 1 |  |  | 1 |  | 3 | 8 |  |  | 278.33
periclase |  |  |  | 1 |  |  |  |  | 1 |  |  | 40.31
pyrite |  |  |  |  | 1 | [5 empty] | 2 | 119.99
ruby | [5 empty] | 2 |  |  | 3 |  |  | 101.92
sapphire | [5 empty] | 2 |  |  | 3 |  |  | 101.92
serpentine |  |  |  | 3 |  |  |  | 2 | 9 | 4 |  | 277.15
topaz | [5 empty] | 2 |  | 1 | 6 | 2 |  | 180.03
anorthite | 1 |  |  |  |  | 2 |  | 2 | 8 |  |  | 278.18
| 40.08 | 22.99 | 39.1 | 24.31 | 55.85 | 26.96 | 47.87 | 28.09 | 16 | 1.01 | 32.07