## Sheet1
Shot Number | Mat_P | L [mm] | Mass [mg] | v_i [km/s] | Mat_FP | Thickness FP [mm] | Mat_T | Mass_T [g] | Diameter_T [mm] | Thickness T [mm] | Mat_Sp | Thickness_Sp [mm] | Diameter_C [mm] | Notes | Priority
584 | Ti | 2 | 18.74 | 6.937 | Ti | 3 | Qtz | 42.2 | 30 | 22.903 | Al | 1.3 | 8.5 | Central Crater, Good Exp | 2 | 4 | randomly distributed fragmentation - may indicate the presence of porosity
585 | Ti | 2 | 18.87 | 6.79 | Ti | 3 | Qtz | 40.4 | 30 | 21.942 | Al | 2.5 | 8.75 | Off-center, Ok Exp | 3 | 3 | fragmentation decreases in prealence away from the crater
586 | PC | 4.6 | 67.88 | 7.186 | Ti | 3 | Qtz | 42.3 | 30 | 23.096 | Al | 1.5 | 14.5 | Central Crater, Good Exp | 2 | 5 | fragmentation style changes away from the crater - v small fragments -> linear vertical cracks through grains
587 | PC | 4.6 | 68.03 | 6.851 | Ti | 4 | Qtz | 42.5 | 30 | 23.238 | Al | 1.3 | 14 | Very Off-center, Bad Exp | 4 | 1 | systematic br change in qz
588 | Ti | 2 | 18.71 | 6.987 | Ti | 4 | Sst | 33.3 | 30 | 23.054 | Al | 1.3 | 8.5 | Perfectly Central Crater, Good Exp | 2 | 6 | not very interesting
589 | Ti | 2 | 18.91 | 2.998 | Ti | 3 | Sst | 33.6 | 30 | 23.328 | Al | 0.9 | 5.5 | Perfectly Central Crater, Ok Exp | 3 | 2 | can't see much?
591 | Ti | 2 | 18.66 | 6.806 | Ti | 3 | Sst | 32.5 | 30 | 22.497 | Al | 1.8 | 8.5 | Central Crater, Good Exp | 2 | 7 | initial rim around crater - what is this caused by? Is this just compression? Does size vary systematically? Ripple effect on top of sample - rebound of material
592 | PC | 4.6 | 67.88 | 7.252 | Ti | 3 | Sst | 33.1 | 30 | 22.886 | Al | 1.3 | 14.5 | Perfectly Central Crater, Perfect Exp | 1 | 9 | large cracks close to crater, as well as nearby fragmentation of grains
593 | PC | 4.6 | 67.89 | 7.18 | Ti | 3 | Sst | 32.9 | 30 | 22.817 | Al | 1.3 | 14 | Central Crater, Good Exp | 2 | 8 | eh
594 | PC | 4.6 | 67.9 | 7.04 | Ti | 3 | Qtz | 42.4 | 30 | 23.183 | Al | 1.1 | 14 | Very Off-center, Bad Exp | 4