## Sheet1
m | U | D | P, GPa | ratio | R, g/cc | E | Remarks | References | P | R | bounds | p
1 | 0.81 | 4.85 | 10.47 | 1.2 | 3.1993 | 0.328 |  | 1. N. G. Kalashnikov et al. 1973 | 10470000000 | 3199.3 | 0 | 1
| 1.25 | 5.51 | 18.355 | 1.293 | 3.447 | 0.781 |  |  | 18355000000 | 3447 | 2 | 10000000000
| 1.63 | 6.07 | 26.368 | 1.367 | 3.6434 | 1.328 |  |  | 26368000000 | 3643.4 | 10000000000 | 10000000
| 2.87 | 7.78 | 59.506 | 1.585 | 4.2227 | 4.118 |  |  | 59506000000 | 4222.7 | 100000000000
| 3.34 | 8.85 | 78.775 | 1.606 | 4.2804 | 5.578 |  |  | 78775000000 | 4280.4 | 1000000
| 3.84 | 9.21 | 94.252 | 1.715 | 4.5707 | 7.373 |  |  | 94252000000 | 4570.7 | 200000000
1.319 | 1.51 | 4.14 | 12.628 | 1.193 | 3.1798 | 1.14 |  | 1. N. G. Kalashnikov et al. 1973 | 12628000000 | 3179.8
| 1.93 | 4.87 | 18.986 | 1.256 | 3.3461 | 1.862 |  |  | 18986000000 | 3346.1
| 3.28 | 7 | 46.379 | 1.426 | 3.8011 | 5.379 |  |  | 46379000000 | 3801.1
| 3.7 | 7.75 | 57.924 | 1.45 | 3.8654 | 6.845 |  |  | 57924000000 | 3865.4
| 4.18 | 8.42 | 71.095 | 1.505 | 4.0114 | 8.736 |  |  | 71095000000 | 4011.4
1.563 | 1.65 | 3.73 | 10.494 | 1.147 | 3.0575 | 1.361 |  | 1. N. G. Kalashnikov et al. 1973 | 10494000000 | 3057.5
| 2.08 | 4.51 | 15.994 | 1.187 | 3.1644 | 2.163 |  |  | 15994000000 | 3164.4
| 3.49 | 6.84 | 40.701 | 1.306 | 3.4813 | 6.09 |  |  | 40701000000 | 3481.3
| 3.86 | 7.29 | 47.978 | 1.36 | 3.6237 | 7.45 |  |  | 47978000000 | 3623.7
| 4.34 | 8.03 | 59.42 | 1.392 | 3.7103 | 9.418 |  |  | 59420000000 | 3710.3