## Sheet1
m | U | D | P, GPa | ratio | R, g/cc | E - E0, kJ/g | Remarks | References | P | R | bounds | p
1 | 0.86 | 4.3 | 8.173 | 1.25 | 2.7625 | 0.37 |  | 2. R. F. Trunin et al. 1988 | 8173000000 | 2762.5
| 1.42 | 4.76 | 14.938 | 1.425 | 3.1496 | 1.008 |  |  | 14938000000 | 3149.6
| 2.7 | 6.13 | 36.578 | 1.787 | 3.9497 | 3.645 |  |  | 36578000000 | 3949.7
| 3.9 | 8 | 68.952 | 1.951 | 4.3122 | 7.605 |  |  | 68952000000 | 4312.2
| 4.21 | 8.83 | 82.155 | 1.911 | 4.2239 | 8.862 |  |  | 82155000000 | 4223.9
| 4.61 | 9.39 | 95.666 | 1.964 | 4.3414 | 10.626 |  |  | 95666000000 | 4341.4