## Sheet1
m | U | D | P, GPa | ratio | R, g/cc | E - E0, kJ/g | Remarks | References | P | R
1 | 0.68 | 6.22 | 12.012 | 1.123 | 3.1886 | 0.231 |  | 1. N. G. Kalashnikov et al. 1973 | 12012000000 | 3188.6
| 1.16 | 6.35 | 20.92 | 1.224 | 3.4748 | 0.673 |  |  | 20920000000 | 3474.8
| 1.51 | 6.92 | 29.676 | 1.279 | 3.6327 | 1.14 |  |  | 29676000000 | 3632.7
| 1.83 | 7.23 | 37.576 | 1.339 | 3.8024 | 1.674 |  |  | 37576000000 | 3802.4
| 2.25 | 7.92 | 50.609 | 1.397 | 3.967 | 2.531 |  |  | 50609000000 | 3967
| 2.76 | 8.3 | 65.059 | 1.498 | 4.2549 | 3.809 |  |  | 65059000000 | 4254.9
| 4.07 | 10.18 | 117.669 | 1.666 | 4.7318 | 8.282 |  |  | 117669000000 | 4731.8
1 | 1.51 | 6.92 | 29.676 | 1.279 | 3.6327 | 1.14 |  | 7. M. N. Pavlovskii 1976 | 29676000000 | 3632.7
1 | 0.495 | 6.44 | 9.053 | 1.083 | 3.0765 | 0.123 |  | 8. M. van Thiel (Ed.) 1977 | 9053000000 | 3076.5
| 0.813 | 6.68 | 15.424 | 1.139 | 3.2335 | 0.33 |  |  | 15424000000 | 3233.5
| 1.12 | 6.92 | 22.011 | 1.193 | 3.3884 | 0.627 |  |  | 22011000000 | 3388.4
| 1.17 | 7.03 | 23.359 | 1.2 | 3.407 | 0.684 |  |  | 23359000000 | 3407
| 1.79 | 7.45 | 37.873 | 1.316 | 3.7382 | 1.602 |  |  | 37873000000 | 3738.2
| 2.38 | 8.07 | 54.547 | 1.418 | 4.0279 | 2.832 |  |  | 54547000000 | 4027.9
| 2.65 | 8.44 | 63.52 | 1.458 | 4.1398 | 3.511 |  |  | 63520000000 | 4139.8
| 3.14 | 8.75 | 78.029 | 1.56 | 4.4296 | 4.93 |  |  | 78029000000 | 4429.6
| 3.73 | 9.77 | 103.496 | 1.618 | 4.5938 | 6.956 |  |  | 103496000000 | 4593.8
| 4.14 | 10.02 | 117.811 | 1.704 | 4.8396 | 8.57 |  |  | 117811000000 | 4839.6
| 5.32 | 11.54 | 174.356 | 1.855 | 5.2691 | 14.151 |  |  | 174356000000 | 5269.1
1 | 2.24 | 7.72 | 49.112 | 1.409 | 4.0009 | 2.509 |  | 9. R. F. Trunin 1994 | 49112000000 | 4000.9
| 3.09 | 8.77 | 76.962 | 1.544 | 4.385 | 4.774 |  |  | 76962000000 | 4385