## Sheet1
m | U | D | P, GPa | ratio | R, g/cc | E - E0, kJ/g | Remarks | References | P | R
1.008 | 0.85 | 6.93 | 27.98 | 1.131 | 5.4141 | 0.361 |  | 13. G. V. Simakov et al. 1974 | 27980000000 | 5414.1
| 1.12 | 7.31 | 38.889 | 1.172 | 5.6095 | 0.627 |  |  | 38889000000 | 5609.5
| 1.38 | 7.61 | 49.884 | 1.212 | 5.8022 | 0.952 |  |  | 49884000000 | 5802.2
| 1.92 | 7.68 | 70.042 | 1.323 | 6.3333 | 1.843 |  |  | 70042000000 | 6333.3
| 3.09 | 9.03 | 132.538 | 1.508 | 7.221 | 4.774 |  |  | 1.32538e+11 | 7221
1 | 0 | 6.329 | 0 | 1 | 4.787 | 0 | Kragero, Norway | 6. S. P. Marsh (Ed.) 1980 | 0 | 4787
| 0.626 | 7.026 | 21.055 | 1.098 | 5.2552 | 0.196 | Kragero, Norway |  | 21055000000 | 5255.2
| 0.652 | 6.883 | 21.483 | 1.105 | 5.2879 | 0.213 | Kragero, Norway |  | 21483000000 | 5287.9
| 0.909 | 7.026 | 30.573 | 1.149 | 5.4984 | 0.413 | Kragero, Norway |  | 30573000000 | 5498.4
| 1.284 | 7.07 | 43.456 | 1.222 | 5.8493 | 0.824 | Kragero, Norway |  | 43456000000 | 5849.3
| 2.009 | 7.187 | 69.118 | 1.388 | 6.6443 | 2.018 | Kragero, Norway |  | 69118000000 | 6644.3
| 2.16 | 7.414 | 76.66 | 1.411 | 6.755 | 2.333 | Kragero, Norway |  | 76660000000 | 6755
| 2.413 | 7.788 | 89.96 | 1.449 | 6.936 | 2.911 | Kragero, Norway |  | 89960000000 | 6936
| 2.441 | 7.811 | 91.272 | 1.455 | 6.963 | 2.979 | Kragero, Norway |  | 91272000000 | 6963
| 2.608 | 8.098 | 101.1 | 1.475 | 7.061 | 3.401 | Kragero, Norway |  | 101100000000 | 7061
| 2.643 | 8.102 | 102.507 | 1.484 | 7.1046 | 3.493 | Kragero, Norway |  | 102507000000 | 7104.6
| 2.657 | 8.006 | 101.829 | 1.497 | 7.1648 | 3.53 | Kragero, Norway |  | 101829000000 | 7164.8
| 2.824 | 8.548 | 115.556 | 1.493 | 7.1487 | 3.987 | Kragero, Norway |  | 115556000000 | 7148.7
| 2.896 | 8.598 | 119.195 | 1.508 | 7.2183 | 4.193 | Kragero, Norway |  | 119195000000 | 7218.3
| 2.903 | 8.42 | 117.01 | 1.526 | 7.3059 | 4.214 | Kragero, Norway |  | 117010000000 | 7305.9
| 3.027 | 8.791 | 127.384 | 1.525 | 7.3009 | 4.581 | Kragero, Norway |  | 127384000000 | 7300.9
| 3.082 | 8.796 | 129.772 | 1.539 | 7.369 | 4.749 | Kragero, Norway |  | 1.29772e+11 | 7369