## Sheet1
m | U | D | P, GPa | ratio | R, g/cc | E - E0, kJ/g | Remarks | References | P | R | bounds | p
1 | 1.21 | 6.39 | 19.84 | 1.234 | 3.1654 | 0.732 |  | 13. G. V. Simakov et al. 1974 | 19840000000 | 3165.4 | 0 | 2
| 1.63 | 6.39 | 26.727 | 1.342 | 3.4447 | 1.328 |  |  | 26727000000 | 3444.7 | 2.5 | 10000000000
| 1.82 | 6.61 | 30.87 | 1.38 | 3.541 | 1.656 |  |  | 30870000000 | 3541 | 10000000000 | 10000000000
| 2.41 | 6.61 | 40.877 | 1.574 | 4.0384 | 2.904 |  |  | 40877000000 | 4038.4 | 500000000000
| 3.04 | 7.24 | 56.477 | 1.724 | 4.4233 | 4.621 |  |  | 56477000000 | 4423.3 | 10000000
| 3.95 | 8.52 | 86.356 | 1.864 | 4.7839 | 7.801 |  |  | 86356000000 | 4783.9 | 10000000000
| 6.27 | 11.88 | 191.135 | 2.118 | 5.4339 | 19.656 |  |  | 191135000000 | 5433.9