## Sheet1
m | U | D | P, GPa | ratio | R, g/cc | E - E0, kJ/g | Remarks | References | P | R | bounds | p
1 | 0.84 | 7 | 28.871 | 1.136 | 5.5795 | 0.353 |  | 13. G. V. Simakov et al. 1974 | 28871000000 | 5579.5 | 0.1 | 1
| 1.12 | 7 | 38.495 | 1.19 | 5.8452 | 0.627 |  |  | 38495000000 | 5845.2 | 2 | 100000000000
| 1.39 | 7.43 | 50.709 | 1.23 | 6.04 | 0.966 |  |  | 50709000000 | 6040 | 10000000000 | 1000000
| 2.15 | 8.3 | 87.619 | 1.35 | 6.6265 | 2.311 |  |  | 87619000000 | 6626.5 | 5000000000000
| 2.96 | 9.65 | 140.249 | 1.442 | 7.0824 | 4.381 |  |  | 140249000000 | 7082.4 | 100000
| 5 | 12.77 | 313.504 | 1.644 | 8.0696 | 12.5 |  |  | 313504000000 | 8069.6 | 1000000000