## Sheet1
m | U | D | P, GPa | ratio | R, g/cc | E - E0, kJ/g | Remarks | References | P | R
1 | 1.12 | 5.05 | 14.989 | 1.285 | 3.4052 | 0.627 |  | 19. G. A. Adadurov et al. 1962 | 14989000000 | 3405.2
| 1.31 | 5.27 | 18.295 | 1.331 | 3.5266 | 0.858 |  |  | 18295000000 | 3526.6
| 1.95 | 5.39 | 27.853 | 1.567 | 4.1522 | 1.901 |  |  | 27853000000 | 4152.2
| 2.77 | 6.43 | 47.2 | 1.757 | 4.6556 | 3.836 |  |  | 47200000000 | 4655.6
| 3.37 | 7.08 | 63.228 | 1.908 | 5.0571 | 5.678 |  |  | 63228000000 | 5057.1
1 | 2.5 | 6.06 | 40.148 | 1.702 | 4.511 | 3.125 |  | 18. L. V. Al'tshuler et al. 1965 | 40148000000 | 4511
| 3.13 | 7.18 | 59.555 | 1.773 | 4.698 | 4.898 | crystal (silicondioxide) |  | 59555000000 | 4698
| 3.32 | 7.49 | 65.897 | 1.796 | 4.7598 | 5.511 |  |  | 6.5897e+10 | 4759.8
| 3.92 | 8.54 | 88.714 | 1.848 | 4.8985 | 7.683 | crystal (silicondioxide) |  | 88714000000 | 4898.5
| 4.26 | 8.99 | 101.488 | 1.901 | 5.0367 | 9.074 |  |  | 101488000000 | 5036.7
| 6.2 | 12.01 | 197.324 | 2.067 | 5.4779 | 19.22 | crystal (silicondioxide) |  | 197324000000 | 5477.9
1 | 0.25 | 5.06 | 3.352 | 1.052 | 2.7877 | 0.031 |  | 20. R. F. Trunin et al. 1971 | 3352000000 | 2787.7
| 0.31 | 5.03 | 4.132 | 1.066 | 2.824 | 0.048 |  |  | 4132000000 | 2824
| 0.54 | 5.45 | 7.799 | 1.11 | 2.9414 | 0.146 |  |  | 7799000000 | 2941.4
| 0.79 | 5.67 | 11.87 | 1.162 | 3.079 | 0.312 |  |  | 11870000000 | 3079
| 1.25 | 5.7 | 18.881 | 1.281 | 3.3944 | 0.781 |  |  | 18881000000 | 3394.4
| 1.68 | 5.72 | 25.466 | 1.416 | 3.752 | 1.411 |  |  | 25466000000 | 3752
| 2.05 | 5.75 | 31.237 | 1.554 | 4.1182 | 2.101 |  |  | 31237000000 | 4118.2
| 2.52 | 6.27 | 41.871 | 1.672 | 4.4308 | 3.175 |  |  | 41871000000 | 4430.8
| 2.54 | 6.1 | 41.059 | 1.713 | 4.5407 | 3.226 |  |  | 41059000000 | 4540.7
| 3.13 | 7.18 | 59.555 | 1.773 | 4.698 | 4.898 |  |  | 59555000000 | 4698
| 3.91 | 8.56 | 88.695 | 1.841 | 4.8783 | 7.644 |  |  | 88695000000 | 4878.3
| 3.92 | 8.54 | 88.714 | 1.848 | 4.8985 | 7.683 |  |  | 88714000000 | 4898.5
| 6.18 | 12.12 | 198.489 | 2.04 | 5.4071 | 19.096 |  |  | 198489000000 | 5407.1
| 6.2 | 12.01 | 197.324 | 2.067 | 5.4779 | 19.22 |  |  | 197324000000 | 5477.9
| 7.38 | 13.6 | 265.975 | 2.186 | 5.7942 | 27.232 |  |  | 2.65975e+11 | 5794.2
| 8.72 | 15.28 | 353.09 | 2.329 | 6.1726 | 38.019 |  |  | 353090000000 | 6172.6
| 8.79 | 15.42 | 359.186 | 2.326 | 6.1633 | 38.632 |  |  | 359186000000 | 6163.3
| 11.24 | 18.43 | 548.956 | 2.563 | 6.7927 | 63.169 |  |  | 548956000000 | 6792.7
| 12.37 | 19.92 | 652.988 | 2.638 | 6.9918 | 76.508 |  |  | 652988000000 | 6991.8
1.205 | 1.88 | 5.02 | 20.763 | 1.327 | 3.5172 | 1.767 |  | 21. R. F. Trunin et al. 1971 | 20763000000 | 3517.2
| 3.32 | 6.4 | 46.746 | 1.725 | 4.5714 | 5.511 |  |  | 46746000000 | 4571.4
| 6.52 | 11.5 | 164.956 | 1.917 | 5.0803 | 21.255 |  |  | 164956000000 | 5080.3
1.497 | 2.76 | 4.59 | 22.423 | 1.675 | 4.4395 | 3.809 |  | 21. R. F. Trunin et al. 1971 | 22423000000 | 4439.5
| 2.92 | 4.91 | 25.377 | 1.648 | 4.3672 | 4.263 |  |  | 25377000000 | 4367.2
| 3.64 | 5.96 | 38.399 | 1.716 | 4.5471 | 6.625 |  |  | 38399000000 | 4547.1
| 4.71 | 7.82 | 65.193 | 1.679 | 4.4506 | 11.092 |  |  | 65193000000 | 4450.6
| 6.85 | 11.06 | 134.097 | 1.755 | 4.6499 | 23.461 |  |  | 1.34097e+11 | 4649.9
| 9 | 14.58 | 232.26 | 1.745 | 4.6248 | 40.5 |  |  | 232260000000 | 4624.8
1.514 | 0.62 | 2.1 | 2.279 | 0.937 | 2.4831 | 0.192 |  | 21. R. F. Trunin et al. 1971 | 2279000000 | 2483.1
| 1.08 | 2.74 | 5.179 | 1.09 | 2.8886 | 0.583 |  |  | 5179000000 | 2888.6
| 1.68 | 3.57 | 10.496 | 1.247 | 3.3056 | 1.411 |  |  | 10496000000 | 3305.6
| 2.13 | 4.14 | 15.432 | 1.36 | 3.6045 | 2.268 |  |  | 15432000000 | 3604.5
| 2.55 | 4.28 | 19.1 | 1.634 | 4.3295 | 3.251 |  |  | 19100000000 | 4329.5
1.71 | 1.1 | 2.65 | 4.518 | 1 | 2.65 | 0.605 |  | 21. R. F. Trunin et al. 1971 | 4518000000 | 2650
| 1.72 | 3.4 | 9.064 | 1.184 | 3.1369 | 1.479 |  |  | 9064000000 | 3136.9
| 2.22 | 3.83 | 13.179 | 1.391 | 3.6873 | 2.464 |  |  | 13179000000 | 3687.3
| 2.63 | 4.25 | 17.325 | 1.534 | 4.0664 | 3.458 |  |  | 17325000000 | 4066.4
| 2.8 | 4.62 | 20.051 | 1.485 | 3.9346 | 3.92 |  |  | 20051000000 | 3934.6
| 3.74 | 6 | 34.782 | 1.553 | 4.115 | 6.994 |  |  | 34782000000 | 4115
| 4.42 | 6.99 | 47.889 | 1.591 | 4.2158 | 9.768 |  |  | 47889000000 | 4215.8
| 4.88 | 7.8 | 58.999 | 1.562 | 4.1404 | 11.907 |  |  | 58999000000 | 4140.4
1.963 | 1.11 | 2.71 | 4.061 | 0.863 | 2.2866 | 0.616 |  | 21. R. F. Trunin et al. 1971 | 4061000000 | 2286.6
| 1.71 | 3.48 | 8.034 | 1.002 | 2.6542 | 1.462 |  |  | 8034000000 | 2654.2
| 2.29 | 3.84 | 11.871 | 1.262 | 3.3445 | 2.622 |  |  | 11871000000 | 3344.5
| 2.83 | 4.78 | 18.262 | 1.249 | 3.3092 | 4.004 |  |  | 18262000000 | 3309.2
| 3.84 | 6.21 | 32.193 | 1.335 | 3.5373 | 7.373 |  |  | 3.2193e+10 | 3537.3
| 4.5 | 7.48 | 45.441 | 1.279 | 3.3886 | 10.125 |  |  | 45441000000 | 3388.6
| 5 | 8.18 | 55.215 | 1.31 | 3.4726 | 12.5 |  |  | 55215000000 | 3472.6
2.304 | 1.87 | 3.03 | 6.516 | 1.134 | 3.0039 | 1.749 |  | 21. R. F. Trunin et al. 1971 | 6516000000 | 3003.9
| 2.37 | 3.78 | 10.302 | 1.163 | 3.083 | 2.809 |  |  | 10302000000 | 3083
| 3.01 | 4.76 | 16.477 | 1.18 | 3.128 | 4.53 |  |  | 16477000000 | 3128
| 4 | 6.12 | 28.152 | 1.253 | 3.3198 | 8 |  |  | 28152000000 | 3319.8
| 5.24 | 7.97 | 48.027 | 1.267 | 3.3573 | 13.729 |  |  | 48027000000 | 3357.3
1 | 0.54 | 5.45 | 7.799 | 1.11 | 2.9414 | 0.146 |  | 7. M. N. Pavlovskii 1976 | 7799000000 | 2941.4
| 0.79 | 5.67 | 11.87 | 1.162 | 3.079 | 0.312 |  |  | 11870000000 | 3079
| 1.25 | 5.7 | 18.881 | 1.281 | 3.3944 | 0.781 |  |  | 18881000000 | 3394.4
| 1.37 | 5.7 | 20.694 | 1.316 | 3.4885 | 0.938 |  |  | 20694000000 | 3488.5
| 1.53 | 5.71 | 23.151 | 1.366 | 3.62 | 1.17 |  |  | 23151000000 | 3620
| 1.68 | 5.72 | 25.466 | 1.416 | 3.752 | 1.411 |  |  | 25466000000 | 3752
| 2.05 | 5.75 | 31.237 | 1.554 | 4.1182 | 2.101 |  |  | 31237000000 | 4118.2
1 | 1.803 | 5.696 | 27.215 | 1.463 | 3.8773 | 1.625 | crystal (silicondioxide) | 22. M. van Thiel (Ed.) 1977 | 27215000000 | 3877.3
| 1.815 | 5.635 | 27.103 | 1.475 | 3.9091 | 1.647 | crystal (silicondioxide) |  | 27103000000 | 3909.1
| 1.98 | 5.685 | 29.829 | 1.534 | 4.0662 | 1.96 | crystal (silicondioxide) |  | 29829000000 | 4066.2
| 2.46 | 5.79 | 37.745 | 1.739 | 4.6077 | 3.026 | crystal (silicondioxide) |  | 37745000000 | 4607.7
| 2.46 | 5.82 | 37.941 | 1.732 | 4.5902 | 3.026 | crystal (silicondioxide) |  | 37941000000 | 4590.2
| 2.48 | 5.78 | 37.986 | 1.752 | 4.6415 | 3.075 | crystal (silicondioxide) |  | 37986000000 | 4641.5
| 2.58 | 6.718 | 45.931 | 1.623 | 4.3022 | 3.328 | crystal (silicondioxide) |  | 45931000000 | 4302.2
| 2.61 | 6.003 | 41.52 | 1.769 | 4.6885 | 3.406 | crystal (silicondioxide) |  | 41520000000 | 4688.5
1.202 | 6.34 | 11.42 | 159.576 | 1.87 | 4.9547 | 20.098 | Sandstone | 22. M. van Thiel (Ed.) 1977 | 159576000000 | 4954.7
1.338 | 1.33 | 3.67 | 9.665 | 1.172 | 3.1054 | 0.884 | Sandstone | 22. M. van Thiel (Ed.) 1977 | 9665000000 | 3105.4
| 1.63 | 4.1 | 13.232 | 1.24 | 3.2866 | 1.328 | Sandstone |  | 13232000000 | 3286.6
| 2.18 | 4.49 | 19.381 | 1.452 | 3.8486 | 2.376 | Sandstone |  | 19381000000 | 3848.6
| 2.57 | 4.84 | 24.629 | 1.593 | 4.2217 | 3.302 | Sandstone |  | 24629000000 | 4221.7
| 3.12 | 5.66 | 34.965 | 1.665 | 4.4121 | 4.867 | Sandstone |  | 34965000000 | 4412.1
| 3.25 | 5.79 | 37.259 | 1.703 | 4.5135 | 5.281 | Sandstone |  | 37259000000 | 4513.5
| 4.3 | 7.57 | 64.451 | 1.73 | 4.5837 | 9.245 | Sandstone |  | 6.4451e+10 | 4583.7
| 4.43 | 7.79 | 68.329 | 1.732 | 4.5905 | 9.812 | Sandstone |  | 6.8329e+10 | 4590.5
| 5.04 | 10.09 | 100.69 | 1.493 | 3.9561 | 12.701 | Sandstone |  | 100690000000 | 3956.1
| 5.07 | 8.82 | 88.541 | 1.757 | 4.657 | 12.852 | Sandstone |  | 88541000000 | 4657
| 6.43 | 11.2 | 142.592 | 1.754 | 4.6491 | 20.672 | Sandstone |  | 142592000000 | 4649.1
1.656 | 0.57 | 1.97 | 1.797 | 0.85 | 2.2514 | 0.162 | Sand, grain less than 1 mm | 23. M. van Thiel (Ed.) 1977 | 1797000000 | 2251.4
| 0.58 | 1.88 | 1.745 | 0.873 | 2.3138 | 0.168 | Sand, grain less than 1 mm |  | 1745000000 | 2313.8
| 0.82 | 2.22 | 2.913 | 0.957 | 2.5371 | 0.336 | Sand, grain less than 1 mm |  | 2913000000 | 2537.1
| 0.86 | 2.15 | 2.958 | 1.006 | 2.6667 | 0.37 | Sand, grain less than 1 mm |  | 2958000000 | 2666.7
| 1.07 | 2.94 | 5.033 | 0.949 | 2.5155 | 0.572 | Sand, grain less than 1 mm |  | 5033000000 | 2515.5
| 1.08 | 2.98 | 5.15 | 0.947 | 2.5095 | 0.583 | Sand, grain less than 1 mm |  | 5150000000 | 2509.5
| 1.54 | 4.04 | 9.955 | 0.976 | 2.5856 | 1.186 | Sand, grain less than 1 mm |  | 9955000000 | 2585.6
| 1.54 | 4.12 | 10.152 | 0.964 | 2.555 | 1.186 | Sand, grain less than 1 mm |  | 10152000000 | 2555
| 1.71 | 4.12 | 11.272 | 1.032 | 2.7353 | 1.462 | Sand, grain less than 1 mm |  | 11272000000 | 2735.3
| 1.72 | 4.07 | 11.201 | 1.046 | 2.7711 | 1.479 | Sand, grain less than 1 mm |  | 11201000000 | 2771.1
| 1.76 | 4.26 | 11.996 | 1.029 | 2.7264 | 1.549 | Sand, grain less than 1 mm |  | 11996000000 | 2726.4
| 2.31 | 4.7 | 17.371 | 1.187 | 3.1464 | 2.668 | Sand, grain less than 1 mm |  | 17371000000 | 3146.4
| 2.4 | 4.78 | 18.355 | 1.213 | 3.2134 | 2.88 | Sand, grain less than 1 mm |  | 18355000000 | 3213.4
| 3.21 | 5.6 | 28.762 | 1.415 | 3.749 | 5.152 | Sand, grain less than 1 mm |  | 28762000000 | 3749
| 3.34 | 5.91 | 31.583 | 1.388 | 3.6794 | 5.578 | Sand, grain less than 1 mm |  | 31583000000 | 3679.4
| 3.65 | 6.04 | 35.274 | 1.526 | 4.0435 | 6.661 | Sand, grain less than 1 mm |  | 35274000000 | 4043.5
| 3.88 | 6.46 | 40.104 | 1.512 | 4.0062 | 7.527 | Sand, grain less than 1 mm |  | 40104000000 | 4006.2
1 | 2.499 | 6.047 | 40.045 | 1.704 | 4.5165 | 3.123 | single-crystal | 6. S. P. Marsh (Ed.) 1980 | 40045000000 | 4516.5
| 2.647 | 6.215 | 43.596 | 1.742 | 4.616 | 3.503 | single-crystal |  | 43596000000 | 4616
| 2.837 | 6.58 | 49.469 | 1.758 | 4.6586 | 4.024 | single-crystal |  | 49469000000 | 4658.6
| 2.837 | 6.58 | 49.469 | 1.758 | 4.6586 | 4.024 | single-crystal |  | 49469000000 | 4658.6
| 2.976 | 6.867 | 54.156 | 1.765 | 4.6768 | 4.428 | single-crystal |  | 54156000000 | 4676.8
| 2.976 | 6.867 | 54.156 | 1.765 | 4.6768 | 4.428 | single-crystal |  | 54156000000 | 4676.8
| 3.363 | 7.667 | 68.328 | 1.781 | 4.7206 | 5.655 | single-crystal |  | 68328000000 | 4720.6
| 3.432 | 7.667 | 69.73 | 1.81 | 4.7975 | 5.889 | single-crystal |  | 69730000000 | 4797.5
| 3.442 | 7.539 | 68.766 | 1.84 | 4.8763 | 5.924 | single-crystal |  | 68766000000 | 4876.3
| 3.442 | 7.628 | 69.577 | 1.822 | 4.829 | 5.924 | single-crystal |  | 69577000000 | 4829
| 3.462 | 7.608 | 69.798 | 1.835 | 4.8628 | 5.993 | single-crystal |  | 69798000000 | 4862.8
| 3.462 | 7.657 | 70.248 | 1.825 | 4.837 | 5.993 | single-crystal |  | 70248000000 | 4837
1.514 | 2.4 | 4.25 | 17.85 | 1.517 | 4.0203 | 2.88 |  | 3. M. A. Podurets et al. 1981 | 17850000000 | 4020.3
1.077 | 1.79 | 5.18 | 22.81 | 1.418 | 3.7589 | 1.602 | Sandstone | 2. R. F. Trunin et al. 1988 | 22810000000 | 3758.9
| 2.65 | 6.09 | 39.701 | 1.643 | 4.3551 | 3.511 | Sandstone |  | 39701000000 | 4355.1
| 3.11 | 7.02 | 53.707 | 1.667 | 4.4167 | 4.836 | Sandstone |  | 53707000000 | 4416.7
| 4.08 | 8.6 | 86.317 | 1.766 | 4.6805 | 8.323 | Sandstone |  | 86317000000 | 4680.5
331.25 | 7.95 | 8.46 | 0.538 | 0.05 | 0.1327 | 31.613 |  | 24. V. K. Gryaznov et al. 1988 | 538000000 | 132.7
| 9.02 | 9.71 | 0.701 | 0.042 | 0.1126 | 40.692 |  |  | 701000000 | 112.6
| 9.02 | 9.79 | 0.707 | 0.038 | 0.1017 | 40.692 |  |  | 707000000 | 101.7
| 9.73 | 10.79 | 0.84 | 0.031 | 0.0814 | 47.348 |  |  | 840000000 | 81.4
| 9.93 | 10.92 | 0.868 | 0.033 | 0.0882 | 49.314 |  |  | 868000000 | 88.2
| 11.4 | 12.97 | 1.183 | 0.025 | 0.0661 | 64.991 |  |  | 1183000000 | 66.1
| 11.5 | 12.7 | 1.168 | 0.032 | 0.0847 | 66.136 |  |  | 1168000000 | 84.7
1.514 | 2.4 | 4.25 | 17.85 | 1.517 | 4.0203 | 2.88 |  | 25. R. F. Trunin and G. V. Simakov 1990 | 17850000000 | 4020.3
| 2.85 | 4.87 | 24.289 | 1.592 | 4.2191 | 4.061 |  |  | 24289000000 | 4219.1
| 3.63 | 6.01 | 38.179 | 1.668 | 4.4191 | 6.588 |  |  | 38179000000 | 4419.1
1.71 | 0.65 | 1.72 | 1.733 | 0.94 | 2.4916 | 0.211 |  | 25. R. F. Trunin and G. V. Simakov 1990 | 1733000000 | 2491.6
| 2.47 | 4.27 | 16.348 | 1.388 | 3.6769 | 3.05 |  |  | 1.6348e+10 | 3676.9
| 2.95 | 4.8 | 21.948 | 1.518 | 4.0216 | 4.351 |  |  | 21948000000 | 4021.6
| 4 | 6.3 | 39.06 | 1.602 | 4.2457 | 8 |  |  | 39060000000 | 4245.7
1.963 | 0.66 | 1.69 | 1.506 | 0.836 | 2.215 | 0.218 |  | 25. R. F. Trunin and G. V. Simakov 1990 | 1506000000 | 2215
| 1.24 | 2.62 | 4.386 | 0.967 | 2.563 | 0.769 |  |  | 4386000000 | 2563
| 1.77 | 3.44 | 8.22 | 1.049 | 2.7808 | 1.566 |  |  | 8220000000 | 2780.8
| 2.2 | 4.03 | 11.969 | 1.122 | 2.973 | 2.42 |  |  | 11969000000 | 2973
| 2.55 | 4.27 | 14.7 | 1.265 | 3.3515 | 3.251 |  |  | 14700000000 | 3351.5
| 3.03 | 4.71 | 19.266 | 1.428 | 3.7848 | 4.59 |  |  | 19266000000 | 3784.8
| 3.07 | 4.76 | 19.728 | 1.435 | 3.8024 | 4.712 |  |  | 19728000000 | 3802.4
| 3.86 | 5.97 | 31.11 | 1.441 | 3.8197 | 7.45 |  |  | 31110000000 | 3819.7
| 4.11 | 6.47 | 35.899 | 1.397 | 3.7011 | 8.446 |  |  | 35899000000 | 3701.1
| 4.58 | 7.05 | 43.59 | 1.454 | 3.8532 | 10.488 |  |  | 43590000000 | 3853.2
| 5.08 | 7.89 | 54.11 | 1.43 | 3.7906 | 12.903 |  |  | 54110000000 | 3790.6
2.304 | 1.52 | 2.6 | 4.545 | 1.045 | 2.7685 | 1.155 |  | 25. R. F. Trunin and G. V. Simakov 1990 | 4545000000 | 2768.5
| 1.9 | 3.06 | 6.686 | 1.145 | 3.0336 | 1.805 |  |  | 6686000000 | 3033.6
| 2.31 | 3.73 | 9.909 | 1.14 | 3.0208 | 2.668 |  |  | 9909000000 | 3020.8
| 2.68 | 4.19 | 12.914 | 1.204 | 3.1911 | 3.591 |  |  | 12914000000 | 3191.1
| 3.1 | 4.62 | 16.47 | 1.319 | 3.4954 | 4.805 |  |  | 1.647e+10 | 3495.4
| 3.18 | 4.71 | 17.225 | 1.336 | 3.5402 | 5.056 |  |  | 17225000000 | 3540.2
| 4 | 6 | 27.6 | 1.302 | 3.45 | 8 |  |  | 27600000000 | 3450
| 4.3 | 6.25 | 30.906 | 1.391 | 3.6859 | 9.245 |  |  | 30906000000 | 3685.9
| 4.76 | 6.99 | 38.263 | 1.36 | 3.6047 | 11.329 |  |  | 38263000000 | 3604.7
| 5.28 | 7.87 | 47.787 | 1.319 | 3.4944 | 13.939 |  |  | 47787000000 | 3494.4
3.312 | 0.68 | 1.49 | 0.811 | 0.555 | 1.4716 | 0.231 |  | 25. R. F. Trunin and G. V. Simakov 1990 | 811000000 | 1471.6
| 1.37 | 2.24 | 2.455 | 0.777 | 2.0598 | 0.939 |  |  | 2455000000 | 2059.8
| 1.98 | 2.86 | 4.53 | 0.981 | 2.6 | 1.96 |  |  | 4530000000 | 2600
| 2.5 | 3.5 | 7 | 1.057 | 2.8 | 3.125 |  |  | 7000000000 | 2800
| 3.31 | 4.46 | 11.81 | 1.171 | 3.1026 | 5.478 |  |  | 11810000000 | 3102.6
| 4.32 | 5.76 | 19.907 | 1.208 | 3.2 | 9.331 |  |  | 19907000000 | 3200
| 4.63 | 6.17 | 22.854 | 1.21 | 3.2052 | 10.719 |  |  | 22854000000 | 3205.2
| 5.15 | 6.84 | 28.181 | 1.222 | 3.2379 | 13.261 |  |  | 28181000000 | 3237.9
| 5.71 | 7.56 | 34.534 | 1.234 | 3.2692 | 16.302 |  |  | 34534000000 | 3269.2
4.077 | 2.94 | 3.74 | 7.147 | 1.147 | 3.0387 | 4.322 |  | 25. R. F. Trunin and G. V. Simakov 1990 | 7147000000 | 3038.7
| 3.51 | 4.46 | 10.176 | 1.152 | 3.0516 | 6.16 |  |  | 10176000000 | 3051.6
| 4.47 | 5.71 | 16.591 | 1.129 | 2.9931 | 9.991 |  |  | 1.6591e+10 | 2993.1
| 4.8 | 6.11 | 19.063 | 1.144 | 3.0317 | 11.52 |  |  | 19063000000 | 3031.7
| 5.34 | 6.78 | 23.533 | 1.155 | 3.0604 | 14.258 |  |  | 23533000000 | 3060.4
| 5.93 | 7.56 | 29.14 | 1.138 | 3.0147 | 17.583 |  |  | 29140000000 | 3014.7
4.818 | 0.335 | 0.904 | 0.167 | 0.33 | 0.8738 | 0.056 |  | 25. R. F. Trunin and G. V. Simakov 1990 | 167000000 | 873.8
| 0.69 | 1.246 | 0.473 | 0.465 | 1.2326 | 0.238 |  |  | 473000000 | 1232.6
| 1.43 | 1.94 | 1.526 | 0.789 | 2.0922 | 1.023 |  |  | 1526000000 | 2092.2
| 2.07 | 2.65 | 3.017 | 0.948 | 2.5129 | 2.143 |  |  | 3017000000 | 2512.9
| 2.62 | 3.32 | 4.784 | 0.984 | 2.6086 | 3.432 |  |  | 4784000000 | 2608.6
| 3.51 | 4.32 | 8.34 | 1.107 | 2.9333 | 6.16 |  |  | 8340000000 | 2933.3
| 4.58 | 5.73 | 14.434 | 1.034 | 2.7404 | 10.488 |  |  | 14434000000 | 2740.4
| 4.58 | 5.74 | 14.459 | 1.027 | 2.7216 | 10.488 |  |  | 14459000000 | 2721.6
| 4.92 | 6.1 | 16.507 | 1.073 | 2.8432 | 12.103 |  |  | 1.6507e+10 | 2843.2
| 5.46 | 6.89 | 20.691 | 1 | 2.65 | 14.906 |  |  | 20691000000 | 2650
| 5.47 | 6.83 | 20.548 | 1.042 | 2.7621 | 14.961 |  |  | 20548000000 | 2762.1
| 6.05 | 7.56 | 25.156 | 1.039 | 2.7536 | 18.301 |  |  | 25156000000 | 2753.6
| 6.1 | 7.62 | 25.565 | 1.04 | 2.7572 | 18.605 |  |  | 25565000000 | 2757.2
| 6.59 | 8.22 | 29.793 | 1.047 | 2.7736 | 21.714 |  |  | 29793000000 | 2773.6
6.625 | 1.456 | 1.886 | 1.099 | 0.662 | 1.7544 | 1.06 |  | 25. R. F. Trunin and G. V. Simakov 1990 | 1099000000 | 1754.4
| 2.12 | 2.606 | 2.21 | 0.809 | 2.1449 | 2.247 |  |  | 2210000000 | 2144.9
| 2.71 | 3.25 | 3.523 | 0.908 | 2.4074 | 3.672 |  |  | 3523000000 | 2407.4
| 3.63 | 4.23 | 6.142 | 1.064 | 2.82 | 6.589 |  |  | 6142000000 | 2820
| 4.77 | 5.62 | 10.723 | 0.998 | 2.6447 | 11.377 |  |  | 10723000000 | 2644.7
| 5.71 | 6.78 | 15.486 | 0.956 | 2.5346 | 16.302 |  |  | 15486000000 | 2534.6
| 6.37 | 7.58 | 19.314 | 0.946 | 2.5058 | 20.289 |  |  | 19314000000 | 2505.8
13.25 | 1.494 | 1.7 | 0.508 | 0.623 | 1.6505 | 1.116 |  | 25. R. F. Trunin and G. V. Simakov 1990 | 508000000 | 1650.5
| 2.19 | 2.43 | 1.064 | 0.764 | 2.025 | 2.399 |  |  | 1064000000 | 2025
| 2.61 | 2.87 | 1.498 | 0.833 | 2.2077 | 3.407 |  |  | 1498000000 | 2207.7
| 2.81 | 3.06 | 1.72 | 0.924 | 2.448 | 3.949 |  |  | 1720000000 | 2448
| 3.81 | 4.13 | 3.147 | 0.974 | 2.5813 | 7.259 |  |  | 3147000000 | 2581.3
| 5.04 | 5.48 | 5.524 | 0.94 | 2.4909 | 12.701 |  |  | 5524000000 | 2490.9
| 6.07 | 6.66 | 8.085 | 0.852 | 2.2576 | 18.423 |  |  | 8085000000 | 2257.6
| 6.79 | 7.49 | 10.172 | 0.808 | 2.14 | 23.053 |  |  | 10172000000 | 2140
1 | 2.5 | 6.06 | 40.148 | 1.702 | 4.511 | 3.125 |  | 9. R. F. Trunin 1994 | 40148000000 | 4511
| 3.32 | 7.49 | 65.897 | 1.796 | 4.7598 | 5.511 |  |  | 6.5897e+10 | 4759.8
| 4.26 | 8.99 | 101.488 | 1.901 | 5.0367 | 9.074 |  |  | 101488000000 | 5036.7
| 7.09 | 13.6 | 255.524 | 2.089 | 5.5361 | 25.134 |  |  | 255524000000 | 5536.1
| 8.4 | 15.28 | 340.133 | 2.221 | 5.8855 | 35.28 |  |  | 340133000000 | 5885.5
| 10.87 | 18.43 | 530.885 | 2.438 | 6.4603 | 59.078 |  |  | 530885000000 | 6460.3
| 11.01 | 18.65 | 544.142 | 2.441 | 6.4689 | 60.61 |  |  | 5.44142e+11 | 6468.9
| 11.95 | 19.92 | 630.817 | 2.499 | 6.6233 | 71.401 |  |  | 630817000000 | 6623.3
| 22.45 | 33 | 1963.253 | 3.128 | 8.2891 | 252.001 |  |  | 1963253000000 | 8289.1
1.514 | 29.08 | 39.73 | 2021.86 | 2.464 | 6.5284 | 422.823 | aluminum standard | 9. R. F. Trunin 1994 | 2021860000000 | 6528.4
1.963 | 7.5 | 11.4 | 115.425 | 1.489 | 3.9462 | 28.125 |  | 9. R. F. Trunin 1994 | 115425000000 | 3946.2
| 31.89 | 42.17 | 1815.482 | 2.09 | 5.5379 | 508.486 | aluminum standard |  | 1815482000000 | 5537.9
7.465 | 4.95 | 5.64 | 9.911 | 1.095 | 2.9017 | 12.251 |  | 26. V. G. Vildanov et al. 1996 | 9911000000 | 2901.7
7.771 | 4.99 | 5.73 | 9.75 | 0.996 | 2.6404 | 12.45 |  | 26. V. G. Vildanov et al. 1996 | 9750000000 | 2640.4
| 4.99 | 5.75 | 9.784 | 0.974 | 2.5799 | 12.45 |  |  | 9784000000 | 2579.9
| 5.73 | 6.64 | 12.974 | 0.939 | 2.4882 | 16.417 |  |  | 12974000000 | 2488.2
7.794 | 4.19 | 4.8 | 6.838 | 1.01 | 2.6754 | 8.778 |  | 26. V. G. Vildanov et al. 1996 | 6838000000 | 2675.4
| 4.54 | 5.22 | 8.058 | 0.985 | 2.61 | 10.306 |  |  | 8058000000 | 2610
7.864 | 6.72 | 7.925 | 17.947 | 0.836 | 2.2164 | 22.579 |  | 26. V. G. Vildanov et al. 1996 | 17947000000 | 2216.4
7.982 | 5.74 | 6.68 | 12.73 | 0.89 | 2.3593 | 16.474 |  | 26. V. G. Vildanov et al. 1996 | 12730000000 | 2359.3
| 6.73 | 7.97 | 17.808 | 0.805 | 2.1339 | 22.647 |  |  | 17808000000 | 2133.9
8.03 | 6.7 | 7.98 | 17.644 | 0.776 | 2.0573 | 22.445 |  | 26. V. G. Vildanov et al. 1996 | 17644000000 | 2057.3
8.055 | 4.08 | 4.65 | 6.242 | 1.013 | 2.6839 | 8.323 |  | 26. V. G. Vildanov et al. 1996 | 6242000000 | 2683.9
8.154 | 6.71 | 7.92 | 17.272 | 0.803 | 2.1273 | 22.512 |  | 26. V. G. Vildanov et al. 1996 | 17272000000 | 2127.3
8.179 | 10.1 | 12.4 | 40.578 | 0.659 | 1.7468 | 51.005 |  | 26. V. G. Vildanov et al. 1996 | 40578000000 | 1746.8
8.333 | 16.45 | 20.44 | 106.924 | 0.615 | 1.6291 | 135.302 |  | 26. V. G. Vildanov et al. 1996 | 106924000000 | 1629.1
8.413 | 5 | 5.84 | 9.198 | 0.826 | 2.19 | 12.5 |  | 26. V. G. Vildanov et al. 1996 | 9198000000 | 2190
8.439 | 6.73 | 8.01 | 16.927 | 0.741 | 1.965 | 22.647 |  | 26. V. G. Vildanov et al. 1996 | 16927000000 | 1965
12.441 | 5.15 | 5.58 | 6.121 | 1.043 | 2.764 | 13.262 |  | 26. V. G. Vildanov et al. 1996 | 6121000000 | 2764
13.452 | 4.75 | 5.12 | 4.791 | 1.029 | 2.7261 | 11.282 |  | 26. V. G. Vildanov et al. 1996 | 4791000000 | 2726.1
13.52 | 6.04 | 6.76 | 8.003 | 0.694 | 1.8402 | 18.241 |  | 26. V. G. Vildanov et al. 1996 | 8003000000 | 1840.2
| 7.12 | 8.07 | 11.262 | 0.628 | 1.665 | 25.348 |  |  | 11262000000 | 1665
13.59 | 4.36 | 4.73 | 4.022 | 0.941 | 2.4928 | 9.505 |  | 26. V. G. Vildanov et al. 1996 | 4022000000 | 2492.8
| 5.24 | 5.73 | 5.855 | 0.86 | 2.2803 | 13.729 |  |  | 5855000000 | 2280.3
| 6.04 | 6.79 | 7.997 | 0.666 | 1.7654 | 18.241 |  |  | 7997000000 | 1765.4
| 7.11 | 8.24 | 11.424 | 0.537 | 1.4219 | 25.276 |  |  | 11424000000 | 1421.9
13.947 | 10.72 | 12.76 | 25.99 | 0.448 | 1.1884 | 57.46 |  | 26. V. G. Vildanov et al. 1996 | 25990000000 | 1188.4
14.096 | 5.21 | 5.81 | 5.691 | 0.687 | 1.8205 | 13.573 |  | 26. V. G. Vildanov et al. 1996 | 5691000000 | 1820.5
| 17.69 | 21.51 | 71.536 | 0.399 | 1.0586 | 156.468 |  |  | 71536000000 | 1058.6
8.03 | 1.81 | 2.2 | 1.314 | 0.702 | 1.8615 | 1.638 |  | 27. R. F. Trunin et al. 2001 | 1314000000 | 1861.5
| 2.15 | 2.54 | 1.802 | 0.811 | 2.1492 | 2.312 |  |  | 1802000000 | 2149.2
| 4.85 | 5.64 | 9.027 | 0.889 | 2.3559 | 11.762 |  |  | 9027000000 | 2355.9
| 5.82 | 6.8 | 13.06 | 0.864 | 2.2898 | 16.936 |  |  | 13060000000 | 2289.8
17.667 | 2.21 | 2.5 | 0.829 | 0.488 | 1.2931 | 2.443 |  | 27. R. F. Trunin et al. 2001 | 829000000 | 1293.1
| 3.68 | 3.91 | 2.158 | 0.962 | 2.55 | 6.772 |  |  | 2158000000 | 2550
| 6.16 | 7.28 | 6.727 | 0.368 | 0.975 | 18.973 |  |  | 6727000000 | 975
| 6.72 | 7.32 | 7.379 | 0.691 | 1.83 | 22.58 |  |  | 7379000000 | 1830
33.125 | 2.24 | 2.39 | 0.428 | 0.481 | 1.2747 | 2.51 |  | 27. R. F. Trunin et al. 2001 | 428000000 | 1274.7
| 3.86 | 4.12 | 1.272 | 0.478 | 1.2677 | 7.451 |  |  | 1272000000 | 1267.7
| 7.18 | 7.27 | 4.176 | 2.439 | 6.4622 | 25.777 |  |  | 4176000000 | 6462.2