## Sheet1
R0 | m | U | D | P, GPa | ratio | R, g/cc | E - E0, kJ/g | Remarks | References | P | R
| 1 | 2.06 | 11.63 | 103.258 | 1.215 | 5.2378 | 2.122 |  | 4. S. N. Luo et al. 2002 | 103258000000 | 5237.8
|  | 3.05 | 12.76 | 167.737 | 1.314 | 5.6638 | 4.651 |  |  | 167737000000 | 5663.8
|  | 3.38 | 13.3 | 193.752 | 1.341 | 5.7785 | 5.712 |  |  | 193752000000 | 5778.5
|  | 3.92 | 13.89 | 234.674 | 1.393 | 6.0046 | 7.683 |  |  | 234674000000 | 6004.6
4.33 |  | 6.18 | 13.89 | 235.7 | 1.39261 | 6.03 |  |  |  | 235700000000 | 6030
4.26 |  | 5.73 | 11.63 | 102.2 | 1.215962 | 5.18 |  |  |  | 102200000000 | 5180
4.32 |  | 4.84 | 12.76 | 168.1 | 1.3125 | 5.67 |  |  |  | 168100000000 | 5670
4.3 |  | 5.36 | 13.3 | 193.6 | 1.339535 | 5.76 |  |  |  | 193600000000 | 5760