## Sheet1
m | U | D | P, GPa | ratio | R, g/cc | E - E0, kJ/g | Remarks | References | P | R
1 | 0.52 | 8.12 | 14.905 | 1.068 | 3.7715 | 0.135 |  | 13. G. V. Simakov et al. 1974 | 14905000000 | 3771.5
| 0.8 | 8.16 | 23.044 | 1.109 | 3.9137 | 0.32 |  |  | 23044000000 | 3913.7
| 1.3 | 8.05 | 36.942 | 1.193 | 4.2099 | 0.845 |  |  | 36942000000 | 4209.9
| 1.75 | 8.27 | 51.088 | 1.268 | 4.4775 | 1.531 |  |  | 51088000000 | 4477.5
| 2.03 | 9.12 | 65.353 | 1.286 | 4.5407 | 2.06 |  |  | 6.5353e+10 | 4540.7
| 2.4 | 9.07 | 76.841 | 1.36 | 4.8002 | 2.88 |  |  | 76841000000 | 4800.2
| 2.87 | 10.19 | 103.236 | 1.392 | 4.914 | 4.118 |  |  | 103236000000 | 4914
| 3.27 | 10.96 | 126.512 | 1.425 | 5.0311 | 5.346 |  |  | 126512000000 | 5031.1
| 3.59 | 11.55 | 146.37 | 1.451 | 5.122 | 6.444 |  |  | 146370000000 | 5122