## Sheet1
m | U | D | P, GPa | ratio | R, g/cc | E - E0, kJ/g | Remarks | References | P | R
1 | 0.66 | 6.43 | 12.392 | 1.114 | 3.254 | 0.218 |  | 3. M. A. Podurets et al. 1981 | 12392000000 | 3254
| 1.11 | 6.83 | 22.137 | 1.194 | 3.4866 | 0.616 |  |  | 22137000000 | 3486.6
| 1.48 | 7.17 | 30.986 | 1.26 | 3.6795 | 1.095 |  |  | 30986000000 | 3679.5
| 2.04 | 7.25 | 43.187 | 1.392 | 4.0633 | 2.081 |  |  | 43187000000 | 4063.3
| 2.86 | 7.4 | 61.799 | 1.63 | 4.7595 | 4.09 |  |  | 61799000000 | 4759.5
| 3.48 | 8.32 | 84.545 | 1.719 | 5.0195 | 6.055 |  |  | 84545000000 | 5019.5
| 4.05 | 9.4 | 111.165 | 1.757 | 5.1305 | 8.201 |  |  | 111165000000 | 5130.5
1.217 | 1.33 | 5.27 | 16.822 | 1.099 | 3.2102 | 0.884 |  | 3. M. A. Podurets et al. 1981 | 16822000000 | 3210.2
| 1.74 | 5.74 | 23.97 | 1.179 | 3.444 | 1.514 |  |  | 23970000000 | 3444
| 2.05 | 6.3 | 30.996 | 1.218 | 3.5576 | 2.101 |  |  | 30996000000 | 3557.6
| 4.16 | 8.34 | 83.267 | 1.64 | 4.7885 | 8.653 |  |  | 83267000000 | 4788.5
2.539 | 1.2 | 2.1 | 2.898 | 0.919 | 2.6833 | 0.72 |  | 3. M. A. Podurets et al. 1981 | 2898000000 | 2683.3
| 1.85 | 3.17 | 6.744 | 0.946 | 2.7617 | 1.711 |  |  | 6744000000 | 2761.7
| 2.35 | 3.87 | 10.459 | 1.003 | 2.928 | 2.761 |  |  | 10459000000 | 2928
| 3.82 | 5.96 | 26.182 | 1.097 | 3.2028 | 7.296 |  |  | 26182000000 | 3202.8
| 4.59 | 7.03 | 37.108 | 1.135 | 3.3133 | 10.534 |  |  | 37108000000 | 3313.3
1 | 2.99 | 7.62 | 66.529 | 1.646 | 4.8057 | 4.47 |  | 4. S. N. Luo et al. 2002 | 66529000000 | 4805.7
| 3.66 | 8.82 | 94.261 | 1.709 | 4.9912 | 6.698 |  |  | 94261000000 | 4991.2
| 3.78 | 8.9 | 98.235 | 1.738 | 5.0758 | 7.144 |  |  | 98235000000 | 5075.8
| 4.61 | 10.37 | 139.593 | 1.8 | 5.257 | 10.626 |  |  | 139593000000 | 5257