## Sheet1
m | U | D | P, GPa | ratio | R, g/cc | E - E0, kJ/g | Remarks | References | P | R
1 | 0.85 | 4.43 | 8.585 | 1.237 | 2.8213 | 0.361 |  | 13. G. V. Simakov et al. 1974 | 8585000000 | 2821.3
| 1.32 | 5.44 | 16.372 | 1.32 | 3.0105 | 0.871 |  |  | 16372000000 | 3010.5
| 1.72 | 6.12 | 24 | 1.391 | 3.1713 | 1.479 |  |  | 24000000000 | 3171.3
| 2.15 | 6.34 | 31.079 | 1.513 | 3.4499 | 2.311 |  |  | 31079000000 | 3449.9
| 2.61 | 7.1 | 42.251 | 1.581 | 3.6053 | 3.406 |  |  | 42251000000 | 3605.3
| 3.02 | 7.91 | 54.465 | 1.618 | 3.6881 | 4.56 |  |  | 54465000000 | 3688.1
| 3.46 | 8.74 | 68.948 | 1.655 | 3.7741 | 5.986 |  |  | 68948000000 | 3774.1
| 4.06 | 9.7 | 89.791 | 1.72 | 3.9213 | 8.242 |  |  | 89791000000 | 3921.3