## Sheet1
m | U | D | P, GPa | ratio | R, g/cc | E - E0, kJ/g | Remarks | References | P | R | bounds | p
1.046 | 1.32 | 7.63 | 34.495 | 1.156 | 4.1415 | 0.871 |  | 18. L. V. Al'tshuler et al. 1965 | 34495000000 | 4141.5 | 0.3 | 1
| 2.52 | 9.31 | 80.355 | 1.31 | 4.6961 | 3.175 |  |  | 80355000000 | 4696.1 | 2 | 100000000000
| 5.62 | 13.42 | 258.315 | 1.644 | 5.8928 | 15.792 |  |  | 258315000000 | 5892.8 | 1000000000 | 100000000
1 | 0.73 | 7.68 | 20.093 | 1.105 | 3.9604 | 0.266 |  | 14. M. van Thiel (Ed.) 1977 | 20093000000 | 3960.4 | 5000000000000
| 0.78 | 7.63 | 21.33 | 1.114 | 3.9921 | 0.304 |  |  | 21330000000 | 3992.1 | 1000000
| 1.04 | 8.15 | 30.378 | 1.146 | 4.1082 | 0.541 |  |  | 30378000000 | 4108.2 | 100000000
| 1.5 | 9.08 | 48.814 | 1.198 | 4.2932 | 1.125 |  |  | 48814000000 | 4293.2
| 1.51 | 8.93 | 48.328 | 1.204 | 4.3134 | 1.14 |  |  | 48328000000 | 4313.4
| 1.64 | 9.01 | 52.959 | 1.223 | 4.3815 | 1.345 |  |  | 52959000000 | 4381.5
| 1.86 | 9.23 | 61.529 | 1.252 | 4.4885 | 1.73 |  |  | 61529000000 | 4488.5
| 2.02 | 9.45 | 68.415 | 1.272 | 4.5584 | 2.04 |  |  | 6.8415e+10 | 4558.4
| 2.22 | 9.79 | 77.894 | 1.293 | 4.6351 | 2.464 |  |  | 77894000000 | 4635.1
| 2.4 | 9.93 | 85.414 | 1.319 | 4.7263 | 2.88 |  |  | 85414000000 | 4726.3
| 2.43 | 10.13 | 88.223 | 1.316 | 4.7151 | 2.952 |  |  | 88223000000 | 4715.1
| 2.49 | 10.14 | 90.491 | 1.325 | 4.7506 | 3.1 |  |  | 90491000000 | 4750.6
| 2.52 | 10.11 | 91.31 | 1.332 | 4.7739 | 3.175 |  |  | 91310000000 | 4773.9
| 2.59 | 10.21 | 94.775 | 1.34 | 4.8022 | 3.354 |  |  | 94775000000 | 4802.2
| 2.64 | 10.33 | 97.74 | 1.343 | 4.8144 | 3.485 |  |  | 97740000000 | 4814.4
| 2.9 | 10.59 | 110.068 | 1.377 | 4.9356 | 4.205 |  |  | 110068000000 | 4935.6
| 2.97 | 10.67 | 113.577 | 1.386 | 4.9664 | 4.41 |  |  | 113577000000 | 4966.4
| 3.18 | 10.92 | 124.457 | 1.411 | 5.0565 | 5.056 |  |  | 124457000000 | 5056.5
| 3.2 | 10.96 | 125.698 | 1.412 | 5.0619 | 5.12 |  |  | 125698000000 | 5061.9
1 | 0 | 6.78 | 0 | 1 | 3.584 | 0 | single-crystal | 6. S. P. Marsh (Ed.) 1980 | 0 | 3584
| 0.695 | 7.574 | 18.866 | 1.101 | 3.9461 | 0.242 | single-crystal |  | 18866000000 | 3946.1
| 0.74 | 7.45 | 19.759 | 1.11 | 3.9793 | 0.274 | single-crystal |  | 19759000000 | 3979.3
| 0.74 | 7.563 | 20.058 | 1.108 | 3.9727 | 0.274 | single-crystal |  | 20058000000 | 3972.7
| 0.743 | 7.522 | 20.031 | 1.11 | 3.9768 | 0.276 | single-crystal |  | 20031000000 | 3976.8
| 0.959 | 7.83 | 26.912 | 1.14 | 4.0842 | 0.46 | single-crystal |  | 26912000000 | 4084.2
| 1.001 | 8.034 | 28.823 | 1.142 | 4.0941 | 0.501 | single-crystal |  | 28823000000 | 4094.1
| 1.082 | 8.045 | 31.198 | 1.155 | 4.1409 | 0.585 | single-crystal |  | 31198000000 | 4140.9
| 1.465 | 8.807 | 46.242 | 1.2 | 4.2991 | 1.073 | single-crystal |  | 46242000000 | 4299.1
| 1.476 | 8.45 | 44.7 | 1.212 | 4.3425 | 1.089 | single-crystal |  | 44700000000 | 4342.5
| 1.554 | 8.953 | 49.864 | 1.21 | 4.3367 | 1.207 | single-crystal |  | 49864000000 | 4336.7
| 1.591 | 8.878 | 50.624 | 1.218 | 4.3665 | 1.266 | single-crystal |  | 50624000000 | 4366.5
| 1.813 | 9.1 | 59.13 | 1.249 | 4.4757 | 1.643 | single-crystal |  | 59130000000 | 4475.7
| 1.967 | 9.317 | 65.682 | 1.268 | 4.5431 | 1.935 | single-crystal |  | 65682000000 | 4543.1
| 2.172 | 9.648 | 75.104 | 1.291 | 4.6253 | 2.359 | single-crystal |  | 75104000000 | 4625.3
| 2.353 | 9.785 | 82.518 | 1.317 | 4.7187 | 2.768 | single-crystal |  | 82518000000 | 4718.7
| 2.383 | 9.985 | 85.279 | 1.313 | 4.7075 | 2.839 | single-crystal |  | 85279000000 | 4707.5
| 2.436 | 9.993 | 87.245 | 1.322 | 4.7393 | 2.967 | single-crystal |  | 87245000000 | 4739.3
| 2.467 | 9.968 | 88.134 | 1.329 | 4.7627 | 3.043 | single-crystal |  | 88134000000 | 4762.7
| 2.542 | 10.063 | 91.679 | 1.338 | 4.7953 | 3.231 | single-crystal |  | 91679000000 | 4795.3
| 2.592 | 10.187 | 94.635 | 1.341 | 4.8071 | 3.359 | single-crystal |  | 94635000000 | 4807.1
| 2.848 | 10.442 | 106.584 | 1.375 | 4.9281 | 4.056 | single-crystal |  | 106584000000 | 4928.1
| 2.918 | 10.52 | 110.019 | 1.384 | 4.9597 | 4.257 | single-crystal |  | 110019000000 | 4959.7
| 3.121 | 10.76 | 120.358 | 1.409 | 5.0483 | 4.87 | single-crystal |  | 120358000000 | 5048.3
| 3.144 | 10.802 | 121.718 | 1.411 | 5.0554 | 4.942 | single-crystal |  | 121718000000 | 5055.4
1.07 | 0 | 6.518 | 0 | 0.935 | 3.35 | 0 | Ceramic | 6. S. P. Marsh (Ed.) 1980 | 0 | 3350
| 0.629 | 5.06 | 10.662 | 1.067 | 3.8255 | 0.198 | Ceramic |  | 10662000000 | 3825.5
| 0.863 | 5.881 | 17.002 | 1.095 | 3.9261 | 0.372 | Ceramic |  | 1.7002e+10 | 3926.1
| 0.867 | 5.815 | 16.889 | 1.098 | 3.937 | 0.376 | Ceramic |  | 16889000000 | 3937
| 0.877 | 6.039 | 17.742 | 1.094 | 3.9191 | 0.385 | Ceramic |  | 17742000000 | 3919.1
| 1.147 | 6.511 | 25.018 | 1.135 | 4.0663 | 0.658 | Ceramic |  | 25018000000 | 4066.3
| 1.509 | 7.464 | 37.732 | 1.172 | 4.1989 | 1.139 | Ceramic |  | 37732000000 | 4198.9
| 1.557 | 7.454 | 38.88 | 1.182 | 4.2345 | 1.212 | Ceramic |  | 38880000000 | 4234.5
| 1.669 | 7.713 | 43.125 | 1.193 | 4.2751 | 1.393 | Ceramic |  | 43125000000 | 4275.1
| 1.918 | 8.158 | 52.418 | 1.222 | 4.3797 | 1.839 | Ceramic |  | 52418000000 | 4379.7
| 2.173 | 8.705 | 63.369 | 1.246 | 4.4644 | 2.361 | Ceramic |  | 63369000000 | 4464.4
| 2.331 | 8.92 | 69.655 | 1.265 | 4.5351 | 2.717 | Ceramic |  | 69655000000 | 4535.1
| 2.619 | 9.398 | 82.455 | 1.296 | 4.6442 | 3.43 | Ceramic |  | 82455000000 | 4644.2
| 2.652 | 9.317 | 82.774 | 1.307 | 4.683 | 3.517 | Ceramic |  | 82774000000 | 4683
| 2.851 | 9.555 | 91.258 | 1.332 | 4.7746 | 4.064 | Ceramic |  | 91258000000 | 4774.6
| 2.871 | 9.675 | 93.053 | 1.329 | 4.7636 | 4.121 | Ceramic |  | 93053000000 | 4763.6
| 3.129 | 10.11 | 105.975 | 1.354 | 4.8515 | 4.895 | Ceramic |  | 105975000000 | 4851.5
| 3.15 | 10.071 | 106.274 | 1.36 | 4.8747 | 4.961 | Ceramic |  | 106274000000 | 4874.7
| 3.188 | 9.967 | 106.446 | 1.374 | 4.9254 | 5.082 | Ceramic |  | 106446000000 | 4925.4
| 3.334 | 10.186 | 113.767 | 1.39 | 4.98 | 5.558 | Ceramic |  | 113767000000 | 4980
| 3.367 | 10.414 | 117.464 | 1.381 | 4.9506 | 5.668 | Ceramic |  | 117464000000 | 4950.6
| 3.405 | 10.252 | 116.942 | 1.4 | 5.0159 | 5.797 | Ceramic |  | 116942000000 | 5015.9
1.194 | 0 | 5.773 | 0 | 0.837 | 3.001 | 0 | Ceramic | 6. S. P. Marsh (Ed.) 1980 | 0 | 3001
| 1.259 | 5.2 | 19.647 | 1.105 | 3.9597 | 0.793 | Ceramic |  | 19647000000 | 3959.7
| 1.286 | 5.385 | 20.782 | 1.1 | 3.9425 | 0.827 | Ceramic |  | 20782000000 | 3942.5
| 1.709 | 6.274 | 32.178 | 1.151 | 4.1245 | 1.46 | Ceramic |  | 3.2178e+10 | 4124.5
| 1.732 | 6.444 | 33.494 | 1.145 | 4.1041 | 1.5 | Ceramic |  | 33494000000 | 4104.1
| 1.739 | 6.455 | 33.687 | 1.146 | 4.1076 | 1.512 | Ceramic |  | 3.3687e+10 | 4107.6
| 1.847 | 6.748 | 37.403 | 1.153 | 4.132 | 1.706 | Ceramic |  | 37403000000 | 4132
| 1.869 | 6.781 | 38.034 | 1.156 | 4.1429 | 1.747 | Ceramic |  | 38034000000 | 4142.9
| 1.943 | 6.825 | 39.796 | 1.171 | 4.1954 | 1.888 | Ceramic |  | 39796000000 | 4195.4
| 2.568 | 8.025 | 61.845 | 1.231 | 4.4132 | 3.297 | Ceramic |  | 61845000000 | 4413.2
| 2.625 | 7.97 | 62.785 | 1.249 | 4.4748 | 3.445 | Ceramic |  | 62785000000 | 4474.8
| 2.873 | 8.603 | 74.174 | 1.257 | 4.5057 | 4.127 | Ceramic |  | 74174000000 | 4505.7
| 3.167 | 8.808 | 83.713 | 1.307 | 4.6858 | 5.015 | Ceramic |  | 83713000000 | 4685.8
| 3.362 | 9.413 | 94.971 | 1.303 | 4.6684 | 5.652 | Ceramic |  | 94971000000 | 4668.4
1.261 | 1.749 | 5.909 | 29.372 | 1.126 | 4.0369 | 1.53 | Ceramic | 6. S. P. Marsh (Ed.) 1980 | 29372000000 | 4036.9
| 2.187 | 6.905 | 42.918 | 1.161 | 4.1594 | 2.391 | Ceramic |  | 42918000000 | 4159.4
| 2.967 | 8.321 | 70.165 | 1.232 | 4.4169 | 4.402 | Ceramic |  | 70165000000 | 4416.9
| 2.984 | 8.311 | 70.482 | 1.237 | 4.434 | 4.452 | Ceramic |  | 70482000000 | 4434
| 3.233 | 8.844 | 81.26 | 1.25 | 4.4795 | 5.226 | Ceramic |  | 81260000000 | 4479.5
| 3.528 | 9.131 | 91.553 | 1.292 | 4.6315 | 6.223 | Ceramic |  | 91553000000 | 4631.5