## Sheet1
m | U | D | P, GPa | ratio | R, g/cc | E - E0, kJ/g | Remarks | References | P | R | bounds | p
1.008 | 1.14 | 7.24 | 34.748 | 1.178 | 4.9968 | 0.65 |  | 28. L. V. Al'tshuler et al. 1973 | 34748000000 | 4996.8 | 0.3
| 1.5 | 7.28 | 45.973 | 1.25 | 5.3026 | 1.125 |  |  | 45973000000 | 5302.6 | 2
| 2.44 | 7.53 | 77.351 | 1.468 | 6.2282 | 2.977 |  |  | 77351000000 | 6228.2 | 1000000000
| 2.99 | 8.3 | 104.48 | 1.551 | 6.5806 | 4.47 |  |  | 104480000000 | 6580.6 | 2000000000000
| 3.28 | 9.12 | 125.936 | 1.549 | 6.5745 | 5.379 |  |  | 125936000000 | 6574.5 | 100000
| 3.71 | 10.13 | 158.222 | 1.566 | 6.6429 | 6.882 |  |  | 158222000000 | 6642.9 | 1000000000
| 5.2 | 13.32 | 291.602 | 1.628 | 6.9061 | 13.52 |  |  | 291602000000 | 6906.1
1.117 | 1.1 | 5.24 | 21.903 | 1.134 | 4.8097 | 0.605 |  | 29. R. F. Trunin et al. 1974 | 21903000000 | 4809.7
| 1.45 | 5.67 | 31.242 | 1.203 | 5.1057 | 1.051 |  |  | 31242000000 | 5105.7
| 1.74 | 5.97 | 39.474 | 1.264 | 5.3631 | 1.514 |  |  | 39474000000 | 5363.1
| 2.32 | 6.74 | 59.42 | 1.366 | 5.7946 | 2.691 |  |  | 59420000000 | 5794.6
| 3.52 | 8.63 | 115.435 | 1.513 | 6.4176 | 6.195 |  |  | 115435000000 | 6417.6
| 5.46 | 13.11 | 272.006 | 1.535 | 6.5122 | 14.906 |  |  | 2.72006e+11 | 6512.2
1.205 | 1.21 | 4.59 | 19.55 | 1.127 | 4.7801 | 0.732 |  | 29. R. F. Trunin et al. 1974 | 19550000000 | 4780.1
| 1.57 | 5.13 | 28.351 | 1.195 | 5.0724 | 1.232 |  |  | 28351000000 | 5072.4
| 2.4 | 6.43 | 54.321 | 1.324 | 5.6163 | 2.88 |  |  | 54321000000 | 5616.3
| 2.76 | 6.79 | 65.966 | 1.398 | 5.9307 | 3.809 |  |  | 6.5966e+10 | 5930.7
| 3.7 | 8.45 | 110.053 | 1.476 | 6.2619 | 6.845 |  |  | 110053000000 | 6261.9
| 5.57 | 12.84 | 251.746 | 1.465 | 6.2169 | 15.512 |  |  | 251746000000 | 6216.9
1.387 | 2.54 | 5.84 | 45.391 | 1.276 | 5.4153 | 3.226 |  | 29. R. F. Trunin et al. 1974 | 45391000000 | 5415.3
| 2.99 | 6.52 | 59.654 | 1.332 | 5.6519 | 4.47 |  |  | 59654000000 | 5651.9
| 3.4 | 7.15 | 74.389 | 1.375 | 5.8344 | 5.78 |  |  | 74389000000 | 5834.4
| 3.9 | 8.26 | 98.575 | 1.366 | 5.7972 | 7.605 |  |  | 98575000000 | 5797.2
| 4.23 | 8.76 | 113.388 | 1.395 | 5.9174 | 8.946 |  |  | 113388000000 | 5917.4
1.632 | 1.88 | 4.13 | 20.188 | 1.125 | 4.7724 | 1.767 |  | 29. R. F. Trunin et al. 1974 | 20188000000 | 4772.4
| 2.7 | 5.34 | 37.487 | 1.239 | 5.2591 | 3.645 |  |  | 37487000000 | 5259.1
| 3.24 | 6.24 | 52.566 | 1.275 | 5.408 | 5.249 |  |  | 52566000000 | 5408
| 4.24 | 7.68 | 84.664 | 1.368 | 5.8047 | 8.989 |  |  | 84664000000 | 5804.7
| 4.5 | 8.15 | 95.355 | 1.368 | 5.8055 | 10.125 |  |  | 95355000000 | 5805.5
| 6.21 | 11.91 | 192.299 | 1.28 | 5.4326 | 19.282 |  |  | 192299000000 | 5432.6
1 | 2.92 | 8.33 | 103.205 | 1.54 | 6.5331 | 4.263 |  | 14. M. van Thiel (Ed.) 1977 | 103205000000 | 6533.1
| 2.98 | 8.51 | 107.602 | 1.539 | 6.5295 | 4.44 |  |  | 107602000000 | 6529.5
| 3.11 | 8.74 | 115.331 | 1.552 | 6.5868 | 4.836 |  |  | 115331000000 | 6586.8
| 3.13 | 8.76 | 116.338 | 1.556 | 6.6019 | 4.898 |  |  | 116338000000 | 6601.9
| 3.13 | 8.77 | 116.471 | 1.555 | 6.5977 | 4.898 |  |  | 116471000000 | 6597.7
| 3.22 | 9.06 | 123.782 | 1.551 | 6.5825 | 5.184 |  |  | 123782000000 | 6582.5
| 3.25 | 8.9 | 122.729 | 1.575 | 6.6837 | 5.281 |  |  | 122729000000 | 6683.7
| 3.25 | 8.94 | 123.28 | 1.571 | 6.6665 | 5.281 |  |  | 123280000000 | 6666.5
1 | 0.468 | 7.535 | 14.963 | 1.066 | 4.524 | 0.11 |  | 6. S. P. Marsh (Ed.) 1980 | 14963000000 | 4524
| 0.624 | 7.762 | 20.551 | 1.087 | 4.6139 | 0.195 |  |  | 20551000000 | 4613.9
| 0.642 | 8.059 | 21.953 | 1.087 | 4.6103 | 0.206 |  |  | 21953000000 | 4610.3
| 0.676 | 7.744 | 22.212 | 1.096 | 4.6488 | 0.228 |  |  | 22212000000 | 4648.8
| 1.343 | 8.183 | 46.63 | 1.196 | 5.0761 | 0.902 |  |  | 46630000000 | 5076.1
| 2.421 | 8.145 | 83.668 | 1.423 | 6.0376 | 2.931 |  |  | 83668000000 | 6037.6
| 2.469 | 8.191 | 85.809 | 1.431 | 6.0738 | 3.048 |  |  | 85809000000 | 6073.8
| 2.858 | 8.215 | 99.619 | 1.534 | 6.5067 | 4.084 |  |  | 99619000000 | 6506.7
| 2.926 | 8.388 | 104.137 | 1.536 | 6.516 | 4.281 |  |  | 104137000000 | 6516
| 3.056 | 8.619 | 111.759 | 1.549 | 6.5739 | 4.67 |  |  | 111759000000 | 6573.9
| 3.068 | 8.643 | 112.511 | 1.55 | 6.578 | 4.706 |  |  | 112511000000 | 6578
| 3.071 | 8.634 | 112.503 | 1.552 | 6.5853 | 4.716 |  |  | 112503000000 | 6585.3
| 3.166 | 8.932 | 119.987 | 1.549 | 6.5727 | 5.012 |  |  | 119987000000 | 6572.7
| 3.188 | 8.773 | 118.67 | 1.571 | 6.665 | 5.082 |  |  | 118670000000 | 6665
| 3.191 | 8.816 | 119.364 | 1.567 | 6.65 | 5.091 |  |  | 119364000000 | 6650
1.964 | 2.85 | 4.92 | 30.288 | 1.21 | 5.1339 | 4.061 |  | 9. R. F. Trunin 1994 | 30288000000 | 5133.9
2.05 | 4.33 | 7.51 | 67.313 | 1.152 | 4.8886 | 9.374 |  | 9. R. F. Trunin 1994 | 67313000000 | 4888.6
2.08 | 3.14 | 5.43 | 34.783 | 1.14 | 4.8372 | 4.93 |  | 9. R. F. Trunin 1994 | 34783000000 | 4837.2